## Worksheet
No. | Description of category | Explanatory notes | Symbol
1 | Full lead crystal 30% | The description may be used freely both in the country of origin and the country of destination. The percentage figure refers to the lead oxide content of the glass (PbO). | Round label Colour: gold ɸ ≥ 1 cm
2 | Lead crystal 24% | The description may be used freely both in the country of origin and the country of destination. The percentage figure refers to the lead oxide content of the glass (PbO). | Round label Colour: gold ɸ ≥ 1 cm
3 | Crystal glass (Crystallin) | Only the description in the language or languages of the country in which the goods are marketed may be used. Exception: In Germany, pressed glass containing 18% PbO and having a density of at least 2.70 may be sold under the description "PRESSBLEIKRISTALL" or "BLEIKRISTALL GEPRESST" (in capital letters). | Square label Colour: silver Side length: ≥ 1 cm
4 | Crystal glass | Only the description in the language or languages of the country in which the goods are marketed may be used. Exception: In Germany, pressed glass containing 18% PbO and having a density of at least 2.70 may be sold under the description "PRESSBLEIKRISTALL" or "BLEIKRISTALL GEPRESST" (in capital letters). | Label in the shape of an equilateral triangle Colour: silver Side length: ≥ 1 cm